## DeviceInfo
Parameter | Value
Part Number | SDH10N2P1WC-AA
Package | PDFN5x6 (clip)
Wafer Lot | P1C6363.007 5#
Test Date | 2025-12-18
Test Temp (RT) | 25°C
BVDSS Rated | 100V
RDSon max | 2.1mΩ
ID Rated | 100A
VGS(th) typ | ~3.0V

## ID-VGS_VDS5V
VGS (V) | ID_25C (A) | ID_150C (A)
V | A | A
0 | 0.02877027 | 0.0283733
0.04 | 0.02553754 | 0.02598884
0.08 | 0.03051821 | 0.031
0.12 | 0.0305 | 0.03248143
0.16 | 0.033 | 0.02549626
0.2 | 0.03451813 | 0.02750902
0.24 | 0.03251868 | 0.03
0.28 | 0.02557154 | 0.02649778
0.32 | 0.02850676 | 0.029
0.36 | 0.03199699 | 0.02750753
0.4 | 0.03498946 | 0.02551418
0.44 | 0.03449326 | 0.032497
0.48 | 0.03298801 | 0.02647396
0.52 | 0.03399257 | 0.02799324
0.56 | 0.02750526 | 0.02946667
0.6 | 0.03448647 | 0.0315
0.64 | 0.03745926 | 0.02551207
0.68 | 0.03746299 | 0.02948806
0.72 | 0.0335 | 0.02702099
0.76 | 0.0345 | 0.03346407
0.8 | 0.03847321 | 0.02899552
0.84 | 0.03399626 | 0.03100449
0.88 | 0.02849106 | 0.02700519
0.92 | 0.03696321 | 0.02850596
0.96 | 0.03450299 | 0.03099773
1 | 0.03200897 | 0.03348137
1.04 | 0.02999331 | 0.03150226
1.08 | 0.02907704 | 0.02702256
1.12 | 0.02852711 | 0.025
1.16 | 0.03347333 | 0.032
1.2 | 0.03250223 | 0.02801123
1.24 | 0.02894056 | 0.02800303
1.28 | 0.03147731 | 0.03098797
1.32 | 0.03348889 | 0.028
1.36 | 0.02950896 | 0.02998358
1.4 | 0.03001205 | 0.03099775
1.44 | 0.03101577 | 0.02453284
1.48 | 0.03300075 | 0.03299705
1.52 | 0.03050149 | 0.02850901
1.56 | 0.0300149 | 0.02901128
1.6 | 0.02700602 | 0.02849249
1.64 | 0.03100884 | 0.02500374
1.68 | 0.03348655 | 0.0290186
1.72 | 0.03301198 | 0.02850446
1.76 | 0.03051349 | 0.02650451
1.8 | 0.03646108 | 0.03049548
1.84 | 0.03349095 | 0.03
1.88 | 0.03399552 | 0.03149552
1.92 | 0.03246274 | 0.02411694
1.96 | 0.031006 | 0.029
2 | 0.03147768 | 0.03100299
2.04 | 0.032994 | 0.033
2.08 | 0.0305015 | 0.02901857
2.12 | 0.028 | 0.02751341
2.16 | 0.0265 | 0.02902976
2.2 | 0.03697587 | 0.03198801
2.24 | 0.03298505 | 0.03499623
2.28 | 0.03100894 | 0.03001355
2.32 | 0.0335 | 0.03698217
2.36 | 0.03050753 | 0.0330045
2.4 | 0.02707355 | 0.04
2.44 | 0.03003916 | 0.03451345
2.48 | 0.02803852 | 0.03651049
2.52 | 0.02998801 | 0.03650593
2.56 | 0.02605738 | 0.04499925
2.6 | 0.03000452 | 0.04900902
2.64 | 0.0315 | 0.04950679
2.68 | 0.02701054 | 0.05958096
2.72 | 0.03050151 | 0.07594721
2.76 | 0.0274925 | 0.07966641
2.8 | 0.0300416 | 0.0986036
2.84 | 0.03200669 | 0.117428
2.88 | 0.03449324 | 0.1376486
2.92 | 0.02751199 | 0.1716197
2.96 | 0.0349819 | 0.2168816
3 | 0.0335 | 0.2675545
3.04 | 0.034 | 0.3379262
3.08 | 0.03151178 | 0.425
3.12 | 0.03300901 | 0.5319295
3.16 | 0.0375 | 0.6690411
3.2 | 0.03499256 | 0.8436879
3.24 | 0.03153378 | 1.0595
3.28 | 0.03896992 | 1.325585
3.32 | 0.04599551 | 1.655422
3.36 | 0.04699625 | 2.061436
3.4 | 0.04997608 | 2.550318
3.44 | 0.06 | 3.13792
3.48 | 0.07444428 | 3.844431
3.52 | 0.0910543 | 4.675738
3.56 | 0.1168167 | 5.654383
3.6 | 0.1605988 | 6.797639
3.64 | 0.2135 | 8.112321
3.68 | 0.293 | 9.634414
3.72 | 0.4041722 | 11.36148
3.76 | 0.5443612 | 13.31687
3.8 | 0.7605882 | 15.51538
3.84 | 1.031977 | 17.957625
3.88 | 1.394975 | 20.66344
3.92 | 1.872246 | 23.6423
3.96 | 2.482208 | 26.91328
4 | 3.267346 | 30.46678
4.04 | 4.248676 | 34.29201
4.08 | 5.458571 | 38.43294
4.12 | 6.95114 | 42.85897
4.16 | 8.743653 | 47.59347
4.2 | 10.88534 | 52.62032
4.24 | 13.41747 | 57.92833
4.28 | 16.36767 | 63.4975
4.32 | 19.78823 | 69.42881
4.36 | 23.68634 | 75.7198
4.4 | 28.11209 | 82.24762
4.44 | 33.0879 | 89.07945
4.48 | 38.63223 | 96.14636
4.52 | 44.7595 | 103.4792
4.56 | 51.493 | 111.0523
4.6 | 58.82429 | 118.8795
4.64 | 66.89283 | 126.9002
4.68 | 75.5877 | 135.14925
4.72 | 84.90486 | 143.5975
4.76 | 94.8521 | 152.2737
4.8 | 105.3608 | 161.0887
4.84 | 116.46 | 170.0738125
4.88 | 128.1334 | 179.2285
4.92 | 140.3057 | 188.5609
4.96 | 152.9475 | 197.9927
5 | 166.0576 | 207.6058
5.04 | 179.586 | 217.241
5.08 | 193.33 | 227.0501
5.12 | 207.89102 | 236.9301
5.16 | 222.6424 | 246.917675
5.2 | 237.6261 | 256.9316
5.24 | 252.6696 | 267.0762
5.28 | 267.7752 | 277.1919
5.32 | 283.1454 | 287.4164
5.36 | 298.1981 | 297.6444
5.4 | 313.3454 | 307.7768
5.44 | 328.4891 | 318.0709
5.48 | 343.4872 | 328.3435
5.52 | 350.305 | 338.6034

## ID-VGS_VDS0.5V
VGS (V) | ID_25C (A) | ID_150C (A)
V | A | A
0 | 0.02686282 | 0.02518657
0.04 | 0.02899776 | 0.0255
0.08 | 0.02751198 | 0.02600075
0.12 | 0.03348212 | 0.02503604
0.16 | 0.032 | 0.02648115
0.2 | 0.0290015 | 0.02550374
0.24 | 0.0305 | 0.02501813
0.28 | 0.02848503 | 0.02353338
0.32 | 0.0275 | 0.02549324
0.36 | 0.02601351 | 0.025994
0.4 | 0.026 | 0.02505891
0.44 | 0.03100751 | 0.02899554
0.48 | 0.0285 | 0.02396856
0.52 | 0.03599401 | 0.02601205
0.56 | 0.03 | 0.02848797
0.6 | 0.03348182 | 0.03148951
0.64 | 0.028 | 0.02449851
0.68 | 0.03151182 | 0.0265
0.72 | 0.0269955 | 0.02998435
0.76 | 0.033 | 0.0260262
0.8 | 0.03050596 | 0.02799103
0.84 | 0.0255 | 0.02797882
0.88 | 0.02654882 | 0.02450225
0.92 | 0.03149545 | 0.03048952
0.96 | 0.027 | 0.02798198
1 | 0.02903358 | 0.026497
1.04 | 0.0275 | 0.025
1.08 | 0.02650528 | 0.03049253
1.12 | 0.0284985 | 0.023
1.16 | 0.03049476 | 0.02847608
1.2 | 0.03349098 | 0.02649551
1.24 | 0.0290015 | 0.02352695
1.28 | 0.03597758 | 0.02848204
1.32 | 0.03002452 | 0.031
1.36 | 0.023 | 0.027
1.4 | 0.026 | 0.02449094
1.44 | 0.03050227 | 0.02352994
1.48 | 0.02601502 | 0.02501207
1.52 | 0.03199396 | 0.024003
1.56 | 0.03102612 | 0.02450224
1.6 | 0.02505755 | 0.0285
1.64 | 0.03200674 | 0.0255
1.68 | 0.02800374 | 0.02504458
1.72 | 0.03 | 0.02748129
1.76 | 0.02998799 | 0.0245
1.8 | 0.02900227 | 0.02701767
1.84 | 0.03098818 | 0.02649102
1.88 | 0.02850148 | 0.0305
1.92 | 0.03482396 | 0.0305
1.96 | 0.02457843 | 0.02501045
2 | 0.03200225 | 0.02994578
2.04 | 0.0314812 | 0.0265
2.08 | 0.03049396 | 0.02500149
2.12 | 0.03348877 | 0.02747297
2.16 | 0.03250299 | 0.02700152
2.2 | 0.0314932 | 0.026
2.24 | 0.03350149 | 0.02949775
2.28 | 0.03448209 | 0.02998808
2.32 | 0.03151589 | 0.02952604
2.36 | 0.03052246 | 0.03347926
2.4 | 0.0295 | 0.02900752
2.44 | 0.03150448 | 0.03102249
2.48 | 0.031 | 0.03546439
2.52 | 0.03447325 | 0.0384636
2.56 | 0.03591952 | 0.03851796
2.6 | 0.02951796 | 0.04597289
2.64 | 0.02800901 | 0.04847352
2.68 | 0.03049404 | 0.05493694
2.72 | 0.028 | 0.06642601
2.76 | 0.03000888 | 0.07498941
2.8 | 0.03350451 | 0.08945038
2.84 | 0.03745045 | 0.109747
2.88 | 0.0334734 | 0.1254428
2.92 | 0.02851345 | 0.1565599
2.96 | 0.03349774 | 0.1949174
3 | 0.03298659 | 0.2477301
3.04 | 0.03149698 | 0.3069328
3.08 | 0.02900378 | 0.386
3.12 | 0.03349324 | 0.4880286
3.16 | 0.03153709 | 0.6144126
3.2 | 0.0284955 | 0.774
3.24 | 0.03002102 | 0.9774947
3.28 | 0.03848507 | 1.222901
3.32 | 0.04049106 | 1.523153
3.36 | 0.03851955 | 1.892929
3.4 | 0.04150531 | 2.345803
3.44 | 0.05003284 | 2.887963
3.48 | 0.062991 | 3.521589
3.52 | 0.07595284 | 4.281748
3.56 | 0.09893703 | 5.171913
3.6 | 0.1318426 | 6.206526
3.64 | 0.1742846 | 7.394162
3.68 | 0.2408844 | 8.746058
3.72 | 0.3308044 | 10.28614
3.76 | 0.4579643 | 12.01063
3.8 | 0.6275777 | 13.93056
3.84 | 0.8549033 | 16.04646
3.88 | 1.166276 | 18.37072
3.92 | 1.570805 | 20.90171
3.96 | 2.099491 | 23.64342
4 | 2.759082 | 26.57148
4.04 | 3.597198 | 29.69144
4.08 | 4.636029 | 32.98065
4.12 | 5.900469 | 36.41477
4.16 | 7.430326 | 39.97554
4.2 | 9.247161 | 43.6289
4.24 | 11.38641 | 47.32897
4.28 | 13.83908 | 51.03339
4.32 | 16.69131 | 54.73507
4.36 | 19.90069 | 58.36864
4.4 | 23.51424 | 61.91
4.44 | 27.52463 | 65.28274
4.48 | 31.92995 | 68.51743
4.52 | 36.76582 | 71.563
4.56 | 41.97718 | 74.51987
4.6 | 47.5777 | 77.2395
4.64 | 53.51676 | 79.873
4.68 | 59.81675 | 82.26166
4.72 | 66.3875 | 84.48234
4.76 | 73.17126 | 86.74849
4.8 | 80.16624 | 88.67683
4.84 | 87.26631 | 90.61614
4.88 | 94.464 | 92.3377
4.92 | 101.5408 | 94.09667
4.96 | 108.5377 | 95.61442
5 | 115.2615 | 97.11456
5.04 | 121.9465 | 98.56933
5.08 | 128.547 | 99.84334
5.12 | 134.694 | 101.0776
5.16 | 140.49795 | 102.3033
5.2 | 146.14982 | 103.4616
5.24 | 151.3467 | 104.557
5.28 | 156.30175 | 105.6765
5.32 | 160.9593 | 106.7462
5.36 | 165.4994 | 107.6461
5.4 | 169.5889 | 108.548
5.44 | 173.4384 | 109.5432
5.48 | 177.167 | 110.3603
5.52 | 180.6359 | 111.1603
5.56 | 184.1 | 111.9494
5.6 | 186.9953 | 112.63518
5.64 | 189.9701 | 113.378025
5.68 | 192.97625 | 114.2021
5.72 | 195.4917 | 114.79625
5.76 | 198.0496 | 115.4911
5.8 | 200.3855 | 116.2052
5.84 | 202.47865 | 116.7367
5.88 | 204.913625 | 117.3126
5.92 | 206.8513 | 117.9877
5.96 | 208.7542 | 118.546875
6 | 210.7465 | 119.0194
6.04 | 212.3835 | 119.6524
6.08 | 214.1219 | 120.1351
6.12 | 215.79015 | 120.7068
6.16 | 217.3812 | 121.049375
6.2 | 218.9833 | 121.502
6.24 | 220.3 | 122.112
6.28 | 221.76 | 122.4445
6.32 | 223.0943 | 122.8828
6.36 | 224.3561 | 123.3175
6.4 | 225.9771 | 123.7135
6.44 | 226.9327 | 124.1869
6.48 | 227.9659 | 124.6149
6.52 | 229.11275 | 125.0635
6.56 | 230.133 | 125.3452
6.6 | 231.2625 | 125.7006
6.64 | 232.3129 | 126.02196
6.68 | 233.198 | 126.4036
6.72 | 234.0377 | 126.8655
6.76 | 234.933 | 127.08975
6.8 | 235.9521 | 127.4823125
6.84 | 237.1323 | 127.789
6.88 | 237.8918 | 128.0604
6.92 | 238.6615 | 128.5055
6.96 | 239.4247 | 128.62875
7 | 239.943 | 128.9282
7.04 | 241.01425 | 129.186
7.08 | 241.7733 | 129.5684
7.12 | 242.3461 | 129.79125
7.16 | 243.14525 | 130.0685
7.2 | 243.8993 | 130.3945
7.24 | 244.569 | 130.6379
7.28 | 245.1775 | 130.8121875
7.32 | 245.7353 | 131.2232
7.36 | 246.4892 | 131.3245
7.4 | 247.0898 | 131.6467
7.44 | 247.7199 | 131.9225
7.48 | 248.0104 | 132.333
7.52 | 248.6719375 | 132.436
7.56 | 249.248 | 132.6135
7.6 | 249.5938 | 132.8235
7.64 | 250.1725 | 133.12875
7.68 | 250.5555 | 133.4417
7.72 | 250.8958125 | 133.5717
7.76 | 251.5312 | 133.7649
7.8 | 252.0265 | 133.8811
7.84 | 252.729 | 134.11325
7.88 | 253.0158 | 134.2624
7.92 | 253.6655 | 134.473
7.96 | 254.0737 | 134.82125
8 | 254.4645 | 134.9428
8.04 | 254.426

## ID-VDS
VDS @VGS=5.0V | ID @VGS=5.0V | VDS @VGS=5.5V | ID @VGS=5.5V | VDS @VGS=6.0V | ID @VGS=6.0V | VDS @VGS=6.5V | ID @VGS=6.5V | VDS @VGS=7.0V | ID @VGS=7.0V | VDS @VGS=7.5V | ID @VGS=7.5V | VDS @VGS=8.0V | ID @VGS=8.0V | VDS @VGS=8.5V | ID @VGS=8.5V | VDS @VGS=9.0V | ID @VGS=9.0V | VDS @VGS=10.0V | ID @VGS=10.0V
V | A | V | A | V | A | V | A | V | A | V | A | V | A | V | A | V | A | V | A
0.0219 | 7.694 | 0.0182 | 8.014 | 0.0163 | 8.1665 | 1.862262 | 1.138968 | 1.868127 | 1.142555 | 1.872047 | 1.144953 | 1.871682 | 1.144729 | 1.873479 | 1.145828 | 1.875035 | 1.14678 | 0.0134 | 8.1955
0.0453 | 15.383 | 0.0391 | 16.056 | 0.0357 | 16.372 | 1.868119 | 1.14255 | 1.869105 | 1.143153 | 1.871682 | 1.144729 | 1.873119 | 1.145608 | 1.875035 | 1.14678 | 1.87559 | 1.147119 | 0.0291 | 16.4405
0.0712 | 23.0525 | 0.0596 | 24.111 | 0.0559 | 24.576 | 1.868127 | 1.142555 | 1.872047 | 1.144953 | 1.873119 | 1.145608 | 1.873479 | 1.145828 | 1.87559 | 1.147119 | 1.87926 | 1.149364 | 0.0437 | 24.682
0.0967 | 30.6395 | 0.0823 | 32.165 | 0.0746 | 32.7865 | 1.869105 | 1.143153 | 1.871682 | 1.144729 | 1.873479 | 1.145828 | 1.875035 | 1.14678 | 1.87926 | 1.149364 | 1.879933 | 1.149776 | 0.0597 | 32.924
0.1209 | 37.863 | 0.1029 | 40.2155 | 0.0944 | 40.985 | 1.872047 | 1.144953 | 1.873119 | 1.145608 | 1.875035 | 1.14678 | 1.87559 | 1.147119 | 1.879933 | 1.149776 | 1.881861 | 1.150954 | 0.0755 | 41.173
0.1473 | 45.001 | 0.1247 | 48.275 | 0.1143 | 49.2065 | 1.871682 | 1.144729 | 1.873479 | 1.145828 | 1.87559 | 1.147119 | 1.87926 | 1.149364 | 1.881861 | 1.150954 | 1.882582 | 1.151396 | 0.0907 | 49.4165
0.1765 | 52.929 | 0.1468 | 56.353 | 0.1336 | 57.438 | 1.873119 | 1.145608 | 1.875035 | 1.14678 | 1.87926 | 1.149364 | 1.879933 | 1.149776 | 1.882582 | 1.151396 | 1.883367 | 1.151876 | 0.1065 | 57.6815
0.2075 | 60.9555 | 0.1687 | 64.425 | 0.153 | 65.6625 | 1.873479 | 1.145828 | 1.87559 | 1.147119 | 1.879933 | 1.149776 | 1.881861 | 1.150954 | 1.883367 | 1.151876 | 1.884767 | 1.152732 | 0.1221 | 65.9485
0.242 | 69.0535 | 0.1907 | 72.5075 | 0.1735 | 73.876 | 1.875035 | 1.14678 | 1.87926 | 1.149364 | 1.881861 | 1.150954 | 1.882582 | 1.151396 | 1.884767 | 1.152732 | 1.888442 | 1.154979 | 0.1376 | 74.19
0.2768 | 77.214 | 0.2133 | 80.5975 | 0.1931 | 82.0865 | 1.87559 | 1.147119 | 1.879933 | 1.149776 | 1.882582 | 1.151396 | 1.883367 | 1.151876 | 1.888442 | 1.154979 | 1.888697 | 1.155136 | 0.1531 | 82.454
0.3161 | 85.311 | 0.2364 | 88.6765 | 0.213 | 90.326 | 1.87926 | 1.149364 | 1.881861 | 1.150954 | 1.883367 | 1.151876 | 1.884767 | 1.152732 | 1.888697 | 1.155136 | 1.890039 | 1.155956 | 0.1679 | 90.7125
0.3583 | 93.446 | 0.2595 | 96.767 | 0.2338 | 98.536 | 1.879933 | 1.149776 | 1.882582 | 1.151396 | 1.884767 | 1.152732 | 1.888442 | 1.154979 | 1.890039 | 1.155956 | 1.892414 | 1.157409 | 0.1842 | 98.967
0.407 | 101.5175 | 0.2827 | 104.8465 | 0.2537 | 106.754 | 1.881861 | 1.150954 | 1.883367 | 1.151876 | 1.888442 | 1.154979 | 1.888697 | 1.155136 | 1.892414 | 1.157409 | 1.893959 | 1.158354 | 0.2003 | 107.23
0.4658 | 109.5445 | 0.3069 | 112.943 | 0.2735 | 114.9785 | 1.882582 | 1.151396 | 1.884767 | 1.152732 | 1.888697 | 1.155136 | 1.890039 | 1.155956 | 1.893959 | 1.158354 | 1.897303 | 1.160399 | 0.2148 | 115.4735
0.5411 | 117.412 | 0.3312 | 121.0265 | 0.2942 | 123.1835 | 1.883367 | 1.151876 | 1.888442 | 1.154979 | 1.890039 | 1.155956 | 1.892414 | 1.157409 | 1.897303 | 1.160399 |  |  | 0.2309 | 123.7305
0.6486 | 124.949 | 0.355 | 129.12 | 0.3143 | 131.416 | 1.884767 | 1.152732 | 1.888697 | 1.155136 | 1.892414 | 1.157409 | 1.893959 | 1.158354 |  |  |  |  | 0.2458 | 131.99
0.8353 | 131.725 | 0.3805 | 137.2015 | 0.3358 | 139.625 | 1.888442 | 1.154979 | 1.890039 | 1.155956 | 1.893959 | 1.158354 | 1.897303 | 1.160399 |  |  |  |  | 0.262 | 140.248
1.2282 | 136.8795 | 0.4039 | 144.7655 | 0.3568 | 147.852 | 1.888697 | 1.155136 | 1.892414 | 1.157409 | 1.897303 | 1.160399 | [6 empty] | 0.2774 | 148.491
1.8538 | 140.0615 | 0.4293 | 152.4445 | 0.3768 | 156.053 | 1.890039 | 1.155956 | 1.893959 | 1.158354 | [8 empty] | 0.293 | 156.7595
2.543 | 142.5995 | 0.4559 | 160.4945 | 0.3985 | 164.2685 | 1.892414 | 1.157409 | 1.897303 | 1.160399 | [8 empty] | 0.3089 | 165.0065
3.2501 | 145.0395 | 0.4832 | 168.523 | 0.4197 | 172.495 | 1.893959 | 1.158354 | [10 empty] | 0.3245 | 173.244
3.9514 | 147.4555 | 0.5113 | 176.5705 | 0.4408 | 180.7 | 1.897303 | 1.160399 | [10 empty] | 0.3397 | 181.4945
4.6608 | 149.9045 | 0.538 | 183.968 | 0.4624 | 188.8965 | [12 empty] | 0.3554 | 189.737
5.3682 | 152.3395 | 0.5681 | 192.239 | 0.4839 | 197.1075 | [12 empty] | 0.3709 | 197.967
|  | 0.6033 | 201.0595 | 0.507 | 205.3005 | [12 empty] | 0.3862 | 206.1405
|  | 0.6348 | 209.012 | 0.5286 | 213.5015 | [12 empty] | 0.4014 | 214.076
|  | 0.6698 | 217.2175 | 0.5515 | 221.6735 | [12 empty] | 0.4173 | 222.49
|  | 0.7069 | 225.368 | 0.5738 | 229.8745 | [12 empty] | 0.4326 | 230.197
|  | 0.7459 | 233.525 | 0.5967 | 238.0345 | [12 empty] | 0.4485 | 238.3955
|  | 0.7904 | 241.7275 | 0.6195 | 246.162 | [12 empty] | 0.4636 | 246.6045
|  | 0.8371 | 249.782 | 0.6412 | 254.035 | [12 empty] | 0.4795 | 254.801
|  | 0.8903 | 257.8755 | 0.6642 | 261.99 | [12 empty] | 0.4952 | 263.043
|  | 0.9514 | 265.7855 | 0.688 | 270.0805 | [12 empty] | 0.5114 | 271.535
|  | 1.0259 | 273.741 | 0.7121 | 278.0165 | [12 empty] | 0.5266 | 279.344
|  | 1.1181 | 281.421 | 0.7359 | 286.1715 | [12 empty] | 0.5424 | 287.781
|  | 1.2415 | 288.6745 | 0.7612 | 294.3175 | [12 empty] | 0.5595 | 296.276
|  | 1.4284 | 295.594 | 0.7866 | 302.4645 | [12 empty] | 0.5744 | 304.125
|  | 1.7228 | 301.588 | 0.8127 | 310.582 | [12 empty] | 0.5911 | 312.604
|  | 2.133 | 306.381 | 0.8372 | 318.4555 | [12 empty] | 0.6058 | 320.5225
|  | 2.6265 | 310.5525 | 0.8633 | 326.5535 | [12 empty] | 0.6221 | 328.7335
|  | 3.1612 | 314.445 | 0.8922 | 334.7515 | [12 empty] | 0.6385 | 336.9255
|  | 3.7029 | 318.197 | 0.9203 | 342.8895 | [12 empty] | 0.6537 | 345.15
|  | 4.2636 | 321.8965 | 0.9486 | 351.0395 | [12 empty] | 0.6706 | 353.449
|  | 4.8221 | 325.5525
|  | 5.3792 | 329.1985

## Capacitance_VDS
VDS (V) | Ciss (pF) | Coss (pF) | Crss (pF)
V | pF | pF | pF
0.042 | 13950.51 | 9845.784 | 870.4748
1.036 | 13824.84 | 8640.181 | 744.7868
2.036 | 13740.35 | 8102.885 | 674.4997
3.036 | 13660.2 | 7740.866 | 621.9806
4.036 | 13612.05 | 7464.96 | 579.5684
5.035 | 13560.64 | 7229.36 | 542.7468
6.034 | 13519.17 | 7025.066 | 510.2224
7.034 | 13474.6 | 6844.263 | 480.661
8.034 | 13439.26 | 6677.056 | 453.2129
9.033 | 13407.99 | 6520.658 | 428.0221
10.033 | 13379.9 | 6373.809 | 404.2238
11.033 | 13350.3 | 6238.024 | 382.1529
12.032 | 13323.28 | 6109.783 | 361.2014
13.032 | 13305.94 | 5984.703 | 341.5912
14.031 | 13277.35 | 5864.075 | 322.5254
15.031 | 13254.24 | 5750.061 | 305.0608
16.031 | 13246.23 | 5637.515 | 287.9592
17.031 | 13219.6 | 5529.518 | 272.3503
18.03 | 13208.59 | 5422.68 | 257.3157
19.03 | 13189.43 | 5319.779 | 243.0717
20.03 | 13174.61 | 5220.38 | 229.6787
21.03 | 13164.98 | 5123.024 | 217.0285
22.029 | 13145.72 | 5024.864 | 205.2684
23.029 | 13140.26 | 4931.739 | 194.2475
24.029 | 13133.72 | 4842.561 | 183.9016
25.027 | 13122.11 | 4753.32 | 174.135
26.027 | 13110.95 | 4662.817 | 164.8254
27.027 | 13100.06 | 4580.835 | 156.3805
28.026 | 13097.3 | 4496.441 | 148.5207
29.026 | 13092.22 | 4413.395 | 141.0946
30.026 | 13084.81 | 4335.074 | 134.1026
31.026 | 13070.35 | 4253.517 | 127.6053
32.026 | 13079.07 | 4176.348 | 121.5245
33.025 | 13067.89 | 4101.276 | 115.7738
34.024 | 13061.29 | 4026.499 | 110.1748
35.024 | 13055.94 | 3952.032 | 105.1685
36.024 | 13052.83 | 3878.896 | 100.3257
37.024 | 13049.45 | 3806.708 | 95.72762
38.023 | 13043.11 | 3735.163 | 91.55325
39.023 | 13046.41 | 3665.022 | 87.6249
40.023 | 13037.91 | 3593.985 | 83.86897
41.021 | 13033.39 | 3527.236 | 80.24646
42.022 | 13036.95 | 3456.015 | 76.766
43.021 | 13028.81 | 3389.875 | 73.42576
44.021 | 13024.59 | 3319.987 | 70.41315
45.021 | 13020.27 | 3253.528 | 67.48275
46.02 | 13022.32 | 3184.631 | 64.71077
47.021 | 13019.55 | 3117.047 | 62.10263
48.02 | 13015.07 | 3049.273 | 59.54852
49.02 | 13015.45 | 2983.2 | 57.22748
50.019 | 13012.08 | 2915.779 | 54.71515
51.018 | 13009.9 | 2849.034 | 52.76283
52.018 | 13007.63 | 2783.425 | 50.75732
53.018 | 13001.65 | 2718.713 | 48.894
54.017 | 13005.65 | 2652.921 | 47.21143
55.017 | 13004.98 | 2589.254 | 45.50143
56.017 | 13004.47 | 2526.508 | 43.90101
57.017 | 13000.99 | 2465.379 | 42.29448
58.016 | 13000.71 | 2406.449 | 41.24343
59.016 | 12998.21 | 2350.2 | 39.96168
60.016 | 12998.57 | 2295.753 | 38.71416
61.015 | 12992.86 | 2244.93 | 37.77795
62.015 | 12998.66 | 2195.104 | 36.66996
63.014 | 12996.32 | 2151.279 | 35.86029
64.014 | 12994.54 | 2108.637 | 35.2677
65.014 | 12998.81 | 2068.156 | 34.70639
66.014 | 12988.08 | 2031.843 | 33.88005
67.012 | 12991.22 | 1998.059 | 33.44699
68.013 | 12991.45 | 1966.172 | 32.87104
69.012 | 12989.08 | 1936.149 | 32.3076
70.012 | 12989.71 | 1907.515 | 31.99475
71.012 | 12988.27 | 1881.256 | 31.46719
72.011 | 12987.45 | 1856.653 | 31.18957
73.012 | 12980.56 | 1833.423 | 30.78574
74.011 | 12987.87 | 1811.476 | 30.47012
75.011 | 12979.05 | 1790.327 | 30.25787
76.01 | 12985.75 | 1770.606 | 29.8236
77.009 | 12983.99 | 1752.22 | 29.54642
78.01 | 12983.14 | 1734.553 | 29.27106
79.009 | 12983.05 | 1718.137 | 29.02762
80.009 | 12982.86 | 1701.298 | 29.02254
81.009 | 12981.26 | 1685.65 | 28.76803
82.009 | 12979.37 | 1671.345 | 28.65901
83.007 | 12975.97 | 1657.668 | 28.3733
84.008 | 12977.98 | 1644.237 | 28.14072
85.007 | 12979.82 | 1630.867 | 27.85912
86.006 | 12978.16 | 1617.321 | 27.64811
87.006 | 12975.97 | 1605.077 | 27.5064
88.006 | 12977.03 | 1593.524 | 27.38361
89.006 | 12976.84 | 1582.977 | 27.35504
90.005 | 12977.92 | 1572.291 | 27.09369
91.005 | 12977.79 | 1561.483 | 27.00548
92.004 | 12975.13 | 1550.98 | 26.94086
93.003 | 12974.18 | 1540.732 | 26.73593
94.003 | 12974.19 | 1531.513 | 26.69705
95.002 | 12968.29 | 1521.73 | 26.69055
96.002 | 12971.53 | 1512.542 | 26.37825
97.002 | 12971.6 | 1503.568 | 26.28719
98.001 | 12974.95 | 1494.578 | 26.11301
99 | 12964.93 | 1486.646 | 25.98166
99.999 | 12973.68 | 1477.829 | 25.94203

## BodyDiode_IS-VSD
VSD_-55C (V) | IS_-55C (A) | VSD_25C (V) | IS_25C (A) | VSD_150C (V) | IS_150C (A)
V | A | V | A | V | A
0.0051 | 0.0295 | 0.0007 | 0.01 | 0.0056 | 0.032
0.8449 | 2.4975 | 0.6957 | 1.6575 | 0.5244 | 4.5095
0.8817 | 10.5645 | 0.7489 | 8.6535 | 0.5769 | 12.096
0.9008 | 18.751 | 0.7732 | 15.8685 | 0.6101 | 19.8205
0.9148 | 26.9695 | 0.7913 | 23.1335 | 0.6355 | 27.5935
0.9282 | 35.2145 | 0.8062 | 30.4575 | 0.6574 | 35.397
0.9392 | 43.4565 | 0.8178 | 37.798 | 0.677 | 43.2125
0.9497 | 51.694 | 0.8302 | 45.1505 | 0.6947 | 51.048
0.9589 | 59.9415 | 0.8414 | 52.501 | 0.7127 | 58.8925
0.969 | 68.179 | 0.8518 | 59.861 | 0.7287 | 66.7195
0.977 | 76.4035 | 0.8617 | 67.214 | 0.7438 | 74.573
0.9868 | 84.635 | 0.8709 | 74.5715 | 0.7595 | 82.4125
0.9949 | 92.7245 | 0.8805 | 81.9165 | 0.7738 | 90.269
1.0031 | 100.724 | 0.889 | 89.2555 | 0.7876 | 98.092
1.0116 | 108.9215 | 0.8978 | 96.57 | 0.8017 | 105.9525
1.0203 | 117.1305 | 0.9064 | 103.8775 | 0.8151 | 113.787
1.0284 | 125.387 | 0.9133 | 110.849 | 0.8289 | 121.598
1.0366 | 133.686 | 0.9213 | 118.0195 | 0.8417 | 129.449
1.0437 | 141.9235 | 0.9294 | 125.1955 | 0.8537 | 137.2775
1.0511 | 150.1385 | 0.9378 | 133.2055 | 0.867 | 145.0805
1.0592 | 158.405 | 0.9448 | 140.3205 | 0.8785 | 152.857
1.0672 | 166.473 | 0.9521 | 148.0445 | 0.8909 | 160.5985
1.0737 | 174.5565 | 0.9603 | 155.3935 | 0.9038 | 168.272
1.082 | 182.603 | 0.9679 | 163.0895 | 0.916 | 176.0025
1.0892 | 190.6575 | 0.975 | 170.4545 | 0.9269 | 183.696
1.0954 | 198.7765 | 0.9825 | 178.0865 | 0.9385 | 191.406
1.1015 | 206.67 | 0.9893 | 185.5055 | 0.9498 | 199.1335
1.1094 | 214.94 | 0.9969 | 192.9755 | 0.9622 | 206.816
1.1169 | 222.904 | 1.0046 | 200.486 | 0.9729 | 214.5435
1.1239 | 231.053 | 1.0111 | 207.56 | 0.9842 | 222.2325
1.1314 | 239.468 | 1.0176 | 214.47 | 0.9952 | 229.9495
1.1371 | 247.367 | 1.0249 | 222.099 | 1.0065 | 237.711
1.1456 | 255.7305 | 1.0317 | 229.9435 | 1.0181 | 245.381
1.1507 | 263.618 | 1.0383 | 237.4045 | 1.0293 | 253.1345
1.1589 | 271.8365 | 1.0449 | 244.571 | 1.0403 | 260.8025
1.166 | 279.9065 | 1.0517 | 252.03 | 1.0513 | 268.497
1.1725 | 288.525 | 1.0595 | 259.403 | 1.0625 | 276.2315
1.1807 | 296.4855 | 1.0653 | 266.8805 | 1.0716 | 283.8945
1.1867 | 304.919 | 1.0729 | 274.4515 | 1.0835 | 291.6415
1.1939 | 312.738 | 1.0789 | 282.0275 | 1.0945 | 299.3885
1.2003 | 320.9965 | 1.0865 | 289.586 | 1.1063 | 307.1255
1.2074 | 329.0945 | 1.0929 | 297.118 | 1.1171 | 314.664
1.2142 | 337.4475 | 1.0996 | 304.717 | 1.1275 | 323.03
1.2212 | 345.6425 | 1.1064 | 312.232 | 1.1393 | 331.013
1.228 | 353.9855 | 1.113 | 319.703 | 1.1504 | 338.9295
|  | 1.1194 | 327.1295 | 1.1614 | 346.848
|  | 1.1253 | 334.645 | 1.1723 | 354.6875
|  | 1.1318 | 342.217
|  | 1.1385 | 349.767
|  | 1.1456 | 357.3275

## Breakdown_BV
Breakdown Summary
Parameter | 1# | 2# | Unit
BVGSS+ | 37.1 | 35 | V
BVGSS- | 36.6 | 36.6 | V
BVDSS@0Vgs | 109.53 | 109.5 | V
BVDSS@-10Vgs | 109.26 | 109.54 | V
BVDSS@-20Vgs | 109.03 |  | V

## SPICE_Params
SDH10N2P1WC-AA - SPICE Model Key Parameters
Category | Parameter | Value | Unit
Device | Part Number | SDH10N2P1WC-AA
Device | Type | N-Channel MOSFET
Device | Package | PDFN5x6 (clip)
Abs Max | VDS_max | 100 | V
Abs Max | VGS_max | ±20 | V
Abs Max | ID_continuous | 100 | A
Abs Max | ID_peak | 400 | A
Abs Max | TJ_max | 150 | °C
Breakdown | BVDSS @0VGS | 109.53 | V
Breakdown | BVGSS+ | 37.1 | V
Breakdown | BVGSS- | 36.6 | V
Threshold | VGS(th) @25°C | 3 | V
Threshold | dVth/dT | -9.32 | mV/°C
On-Resistance | RDSon @10Vgs, 25°C | 1.845 | mΩ
On-Resistance | RDSon @6Vgs, 25°C | 2.36 | mΩ
On-Resistance | RDSon @10Vgs, 150°C | 3.907 | mΩ
On-Resistance | RDSon temp coeff | 1.861
Transconductance | gfs @25°C | 255.78 | S
Gate Charge | Qg(on) @20V | 153.99 | nC
Gate Charge | Qg(on) @50V | 157.92 | nC
Gate Charge | Qgs | 67.61 | nC
Gate Charge | Qgd | 15.87 | nC
Gate Charge | Vgs(pl) | 4.87 | V
Capacitance | Ciss @25V | 13122 | pF
Capacitance | Coss @25V | 4753 | pF
Capacitance | Crss @25V | 174 | pF
Body Diode | VSD @25°C | 0.9 | V
Body Diode | VSD @150°C | 0.79 | V
Thermal | RθJC | 0.4 | °C/W
Thermal | RθJA | 40 | °C/W
Gate R | Rg (internal) | ~1.6 | Ω